## Rectangular column
Input parameters |  |  | Spreadsheet prepared by: | "The material models were developed by researchers in the Centre for Infrastructure Engineering,
Shorter exterior width, B | 150 | (mm) | 1- Prof Zhong Tao | Western Sydney University. Please send any queries to Prof. Zhong Tao (z.tao@westernsydney.edu.au)" | [9 empty] | Parameters
Longer exterior width, H | 150 | (mm) | 2- Dr Utsab Katwal
Thickness of steel tube, t | 8 | (mm) | 3- Prof Brian Uy | [10 empty] | Aspect ratio | H/B | 1
Unconfined concrete strength, fc¢ | 152.43 | (MPa) | 4- Prof Wen-Da Wang | Reference: Tao Z, Katwal U, Uy B, Wang WD. 2021, Simplified nonlinear simulation of rectangular | [9 empty] | Confinement factor | ξc | 1.293289
Modulus of elasticity of concrete, Ec | 0 | (MPa) |  | concrete-filled steel columns, Journal of Structural Engineering, ASCE. | [9 empty] | Outer diameter/thickness ratio | D'/t | 26.5165
Yield stress of steel, fy | 779 | (MPa) |  | Steel |  | Concrete |  | Load capacity of column |  |  |  | Test, S2 (Xiong et al., 2017) |  | Length/outer diameter ratio | L/D | 3
Ultimate stress of steel, fu | 0 | (MPa) |  | Strain | Stress | Strain | Stress | Strain | Total Load | Load_steel | Load _concrete | Strain | Total load | Cross section area of core concrete | Ac | 17956 | x | y | no.
Modulus of elasticity of steel, Es | 200000 | (MPa) |  | 0 | 0 | 0 | 0 | 0 | 0 | 0 | 0 | 0 | 0 | Cross section area of steel | As | 4544 | 0 | 0 | 0
Length of column, L | 450 | (mm) |  | 0.0001370553125 | 27.4110625 | 0.0001370553125 | 9.658634 | 0.0001370553125 | 297.9863 | 124.555868 | 173.4304 | 0.0006653355556 | 1321.91 | Total cross section area of column | At | 22500 | 0.03090138 | 0.05515237 | 1
Specimen name | Test, S2 (Xiong et al., 2017) |  |  | 0.000274110625 | 54.822125 | 0.000274110625 | 19.34533 | 0.000274110625 | 596.4765 | 249.111736 | 347.3647 | 0.001596806667 | 2817.81 |  |  |  | 0.06180275 | 0.110465 | 2
|  |  |  | 0.0004111659375 | 82.2331875 | 0.0004111659375 | 29.01401 | 0.0004111659375 | 894.6431 | 373.667604 | 520.9755 | 0.0023952 | 4191.93 | Parameters for steel tube | Es | 200000 | 0.09270413 | 0.1656747 | 3
|  |  |  | 0.00054822125 | 109.64425 | 0.00054822125 | 38.61807 | 0.00054822125 | 1191.65 | 498.223472 | 693.426 | 0.003193622222 | 5531.27 |  | ε'y | 0.003790163 | 0.1236055 | 0.2205155 | 4
|  |  |  | 0.0006852765625 | 137.0553125 | 0.0006852765625 | 48.11115 | 0.0006852765625 | 1486.663 | 622.77934 | 863.8839 | 0.003725888889 | 6174.89 |  | fy' | 758.0327 | 0.1545069 | 0.2747225 | 5
|  |  |  | 0.000822331875 | 164.466375 | 0.000822331875 | 57.44786 | 0.000822331875 | 1778.869 | 747.335208 | 1031.534 | 0.004125088889 | 6505.42 |  | fcr' | 652.6395 | 0.1854083 | 0.3280366 | 6
|  |  |  | 0.0009593871875 | 191.8774375 | 0.0009593871875 | 66.58448 | 0.0009593871875 | 2067.482 | 871.891076 | 1195.591 | 0.004524288889 | 6696.83 |  | εcr' | 0.01205789 | 0.2163096 | 0.3802082 | 7
|  |  |  | 0.0010964425 | 219.2885 | 0.0010964425 | 75.47968 | 0.0010964425 | 2351.76 | 996.446944 | 1355.313 | 0.004923488889 | 6715 |  | εu | 0.10964425 | 0.247211 | 0.4310012 | 8
|  |  |  | 0.001233498 | 246.6995625 | 0.001233498 | 84.09508 | 0.001233498 | 2631.014 | 1121.002812 | 1510.011 | 0.005322688889 | 6523.13 |  | fu' | 586.6019 | 0.2781124 | 0.4801966 | 9
|  |  |  | 0.001370553125 | 274.110625 | 0.001370553125 | 92.39582 | 0.001370553125 | 2904.618 | 1245.55868 | 1659.059 | 0.005988022222 | 6227.65 |  | fu | 824.084625 | 0.3090138 | 0.5275952 | 10
|  |  |  | 0.00164466375 | 328.93275 | 0.00164466375 | 107.9338 | 0.00164466375 | 3432.73 | 1494.670416 | 1938.06 | 0.007185622222 | 5845.35 |  | ψ | 1.5 | 0.3708165 | 0.6163197 | 12
|  |  |  | 0.001918774375 | 383.754875 | 0.001918774375 | 121.8983 | 0.001918774375 | 3932.587 | 1743.782152 | 2188.805 | 0.008516311111 | 5550.05 |  | Ep | 4000 | 0.4326193 | 0.6960589 | 14
|  |  |  | 0.002192885 | 438.577 | 0.002192885 | 134.1655 | 0.002192885 | 4401.969 | 1992.893888 | 2409.075 | 0.01011311111 | 5220.03 |  | p | 5.910955 | 0.494422 | 0.7661068 | 16
|  |  |  | 0.002466995625 | 493.399125 | 0.002466995625 | 144.682 | 0.002466995625 | 4839.915 | 2242.005624 | 2597.909 | 0.01237524444 | 5029.32 |  | εc0 | 0.003778132 | 0.5562248 | 0.8261576 | 18
|  |  |  | 0.00274110625 | 548.22125 | 0.00274110625 | 153.457 | 0.00274110625 | 5246.592 | 2491.11736 | 2755.475 | 0.01676646667 | 4839.16 |  |  |  | 0.6180275 | 0.8762647 | 20
|  |  |  | 0.003015216875 | 603.043375 | 0.003015216875 | 160.5523 | 0.003015216875 | 5623.106 | 2740.229096 | 2882.877 | 0.02208915556 | 4684.02 | Parameters for core concrete | Ec | 58027.4 | 0.6798303 | 0.9167796 | 22
|  |  |  | 0.0032893275 | 657.8655 | 0.0032893275 | 166.069 | 0.0032893275 | 5971.276 | 2989.340832 | 2981.936 | 0.02781111111 | 4685.52 |  | fcc' | 175.1264 | 0.741633 | 0.9482812 | 24
|  |  |  | 0.003563438125 | 712.687625 | 0.003563438125 | 170.1361 | 0.003563438125 | 6293.417 | 3238.452568 | 3054.964 | 0.033666 | 4704.43 |  | εcc' | 0.00443525 | 0.8034358 | 0.971505 | 26
|  |  |  | 0.00383754875 | 757.1279 | 0.00383754875 | 172.8984 | 0.00383754875 | 6544.952 | 3440.389 | 3104.563 | 0.04484355556 | 4776.92 |  | A | 1.779406 | 0.8652385 | 0.9872779 | 28
|  |  |  | 0.004111659375 | 751.9454 | 0.004111659375 | 174.5071 | 0.004111659375 | 6550.289 | 3416.84 | 3133.45 | 0.04683955556 | 4760.05 |  | B | -0.1740269 | 0.9270413 | 0.996464 | 30
|  |  |  | 0.00438577 | 746.8515 | 0.00438577 | 175.1126 | 0.00438577 | 6538.016 | 3393.693 | 3144.323 | 0.049368 | 4517.23 |  | fr | 97.98461 | 0.988844 | 0.9999217 | 32
|  |  |  | 0.004659880625 | 741.8479 | 0.004659880625 | 174.859 | 0.004659880625 | 6510.724 | 3370.957 | 3139.768 | 0.05163 | 4413.47 |  | ϒc | 1.015828 | 1.050647 | 0.9984732 | 34
|  |  |  | 0.00493399125 | 736.9361 | 0.00493399125 | 173.88 | 0.00493399125 | 6470.827 | 3348.637 | 3122.19 |  |  |  | Dc | 189.5046 | 1.11245 | 0.9928832 | 36
|  |  |  | 0.005208101875 | 732.1179 | 0.005208101875 | 172.2977 | 0.005208101875 | 6420.521 | 3326.744 | 3093.778 | [5 empty] | 1.174252 | 0.9838479 | 38
|  |  |  | 0.0054822125 | 727.3952 | 0.0054822125 | 170.2209 | 0.0054822125 | 6361.77 | 3305.284 | 3056.486 | [5 empty] | 1.236055 | 0.9719889 | 40
|  |  |  | 0.005756323125 | 722.7699 | 0.005756323125 | 167.7453 | 0.005756323125 | 6296.301 | 3284.266 | 3012.035 | [5 empty] | 1.297858 | 0.9578531 | 42
|  |  |  | 0.00603043375 | 718.2441 | 0.00603043375 | 164.9542 | 0.00603043375 | 6225.619 | 3263.701 | 2961.918 | [5 empty] | 1.359661 | 0.9419155 | 44
|  |  |  | 0.006304544375 | 713.8201 | 0.006304544375 | 161.9191 | 0.006304544375 | 6151.018 | 3243.599 | 2907.419 | [5 empty] | 1.421463 | 0.9245842 | 46
|  |  |  | 0.006578655 | 709.5003 | 0.006578655 | 158.7007 | 0.006578655 | 6073.599 | 3223.97 | 2849.629 | [5 empty] | 1.483266 | 0.9062066 | 48
|  |  |  | 0.006852765625 | 705.2873 | 0.006852765625 | 155.3503 | 0.006852765625 | 5994.295 | 3204.825 | 2789.47 | [5 empty] | 1.545069 | 0.8870755 | 50
|  |  |  | 0.00712687625 | 701.1837 | 0.00712687625 | 151.9109 | 0.00712687625 | 5913.891 | 3186.179 | 2727.712 | [5 empty] | 1.606872 | 0.8674359 | 52
|  |  |  | 0.007400986875 | 697.1927 | 0.007400986875 | 148.4181 | 0.007400986875 | 5833.038 | 3168.044 | 2664.995 | [5 empty] | 1.668674 | 0.8474913 | 54
|  |  |  | 0.0076750975 | 693.3175 | 0.0076750975 | 144.9011 | 0.0076750975 | 5752.28 | 3150.435 | 2601.845 | [5 empty] | 1.730477 | 0.8274091 | 56
|  |  |  | 0.007949208125 | 689.5617 | 0.007949208125 | 141.3841 | 0.007949208125 | 5672.062 | 3133.368 | 2538.694 | [5 empty] | 1.79228 | 0.8073265 | 58
|  |  |  | 0.00822331875 | 685.9291 | 0.00822331875 | 137.8865 | 0.00822331875 | 5592.751 | 3116.862 | 2475.889 | [5 empty] | 1.854083 | 0.7873541 | 60
|  |  |  | 0.008497429375 | 682.4242 | 0.008497429375 | 134.4237 | 0.008497429375 | 5514.647 | 3100.935 | 2413.712 | [5 empty] | 1.915885 | 0.7675811 | 62
|  |  |  | 0.00877154 | 679.0517 | 0.00877154 | 131.0081 | 0.00877154 | 5437.993 | 3085.611 | 2352.382 | [5 empty] | 1.977688 | 0.7480778 | 64
|  |  |  | 0.009045650625 | 675.8171 | 0.009045650625 | 127.6495 | 0.009045650625 | 5362.987 | 3070.913 | 2292.074 | [5 empty] | 2.039491 | 0.7288992 | 66
|  |  |  | 0.00931976125 | 672.7265 | 0.00931976125 | 124.3551 | 0.00931976125 | 5289.789 | 3056.869 | 2232.92 | [5 empty] | 2.101294 | 0.7100877 | 68
|  |  |  | 0.009593871875 | 669.787 | 0.009593871875 | 121.1305 | 0.009593871875 | 5218.531 | 3043.512 | 2175.019 | [5 empty] | 2.163096 | 0.6916747 | 70
|  |  |  | 0.0098679825 | 667.0067 | 0.0098679825 | 117.9796 | 0.0098679825 | 5149.321 | 3030.879 | 2118.442 | [5 empty] | 2.224899 | 0.6736829 | 72
|  |  |  | 0.01014209 | 664.3955 | 0.01014209 | 114.9053 | 0.01014209 | 5082.252 | 3019.013 | 2063.239 | [5 empty] | 2.286702 | 0.6561279 | 74
|  |  |  | 0.01041620375 | 661.965 | 0.01041620375 | 111.9091 | 0.01041620375 | 5017.409 | 3007.969 | 2009.44 | [5 empty] | 2.348505 | 0.6390193 | 76
|  |  |  | 0.01069031 | 659.7298 | 0.01069031 | 108.992 | 0.01069031 | 4954.872 | 2997.812 | 1957.06 | [5 empty] | 2.410307 | 0.6223619 | 78
|  |  |  | 0.010964425 | 657.7087 | 0.010964425 | 106.154 | 0.010964425 | 4894.73 | 2988.629 | 1906.101 | [5 empty] | 2.47211 | 0.6061565 | 80
|  |  |  | 0.01123854 | 655.9276 | 0.01123854 | 103.3948 | 0.01123854 | 4837.092 | 2980.535 | 1856.557 | [5 empty] | 2.533913 | 0.5904011 | 82
|  |  |  | 0.01151264625 | 654.4244 | 0.01151264625 | 100.7135 | 0.01151264625 | 4782.117 | 2973.705 | 1808.412 | [5 empty] | 2.595716 | 0.5750907 | 84
|  |  |  | 0.01178676 | 653.2654 | 0.01178676 | 98.10909 | 0.01178676 | 4730.085 | 2968.438 | 1761.647 | [5 empty] | 2.657518 | 0.5602189 | 86
|  |  |  | 0.0120608675 | 652.6276 | 0.0120608675 | 97.98461 | 0.0120608675 | 4724.951 | 2965.54 | 1759.412 | [5 empty] | 2.719321 | 0.5457773 | 88
|  |  |  | 0.01233498 | 651.5389 | 0.01233498 | 97.98461 | 0.01233498 | 4720.004 | 2960.593 | 1759.412 | [5 empty] | 2.781124 | 0.5317566 | 90
|  |  |  | 0.01260908875 | 650.4651 | 0.01260908875 | 97.98461 | 0.01260908875 | 4715.125 | 2955.713 | 1759.412 | [5 empty] | 2.842927 | 0.5181467 | 92
|  |  |  | 0.0128832 | 649.4061 | 0.0128832 | 97.98461 | 0.0128832 | 4710.313 | 2950.901 | 1759.412 | [5 empty] | 2.904729 | 0.5049367 | 94
|  |  |  | 0.01315731 | 648.3617 | 0.01315731 | 97.98461 | 0.01315731 | 4705.567 | 2946.156 | 1759.412 | [5 empty] | 2.966532 | 0.4921153 | 96
|  |  |  | 0.01343142 | 647.3318 | 0.01343142 | 97.98461 | 0.01343142 | 4700.887 | 2941.476 | 1759.412 | [5 empty] | 3.028335 | 0.4796712 | 98
|  |  |  | 0.01370553125 | 646.3162 | 0.01370553125 | 97.98461 | 0.01370553125 | 4696.273 | 2936.861 | 1759.412 | [5 empty] | 3.090138 | 0.4675925 | 100
|  |  |  | 0.01507608 | 641.4475 | 0.01507608 | 97.98461 | 0.01507608 | 4674.149 | 2914.737 | 1759.412 | [5 empty] | 3.399151 | 0.4122797 | 110
|  |  |  | 0.0164466375 | 636.9131 | 0.0164466375 | 97.98461 | 0.0164466375 | 4653.545 | 2894.133 | 1759.412 | [5 empty] | 3.708165 | 0.3644321 | 120
|  |  |  | 0.01781719 | 632.6947 | 0.01781719 | 97.98461 | 0.01781719 | 4634.376 | 2874.965 | 1759.412 | [5 empty] | 4.017179 | 0.3228254 | 130
|  |  |  | 0.01918774375 | 628.7744 | 0.01918774375 | 97.98461 | 0.01918774375 | 4616.563 | 2857.151 | 1759.412 | [5 empty] | 4.326193 | 0.2864308 | 140
|  |  |  | 0.0205583 | 625.1352 | 0.0205583 | 97.98461 | 0.0205583 | 4600.026 | 2840.614 | 1759.412 | [5 empty] | 4.635206 | 0.2544015 | 150
|  |  |  | 0.02192885 | 621.7608 | 0.02192885 | 97.98461 | 0.02192885 | 4584.693 | 2825.281 | 1759.412 | [5 empty] | 4.94422 | 0.2260457 | 160
|  |  |  | 0.0232994 | 618.6357 | 0.0232994 | 97.98461 | 0.0232994 | 4570.492 | 2811.081 | 1759.412 | [5 empty] | 5.253234 | 0.2007991 | 170
|  |  |  | 0.02466995625 | 615.7449 | 0.02466995625 | 97.98461 | 0.02466995625 | 4557.356 | 2797.945 | 1759.412 | [5 empty] | 5.562248 | 0.1781999 | 180
|  |  |  | 0.02604051 | 613.0742 | 0.02604051 | 97.98461 | 0.02604051 | 4545.221 | 2785.809 | 1759.412 | [5 empty] | 5.871261 | 0.1578688 | 190
|  |  |  | 0.0274110625 | 610.6101 | 0.0274110625 | 97.98461 | 0.0274110625 | 4534.024 | 2774.612 | 1759.412 | [5 empty] | 6.180275 | 0.1394924 | 200
|  |  |  | 0.02878162 | 608.3396 | 0.02878162 | 97.98461 | 0.02878162 | 4523.707 | 2764.295 | 1759.412 | [5 empty] | 6.489289 | 0.1228105 | 210
|  |  |  | 0.03015216875 | 606.2505 | 0.03015216875 | 97.98461 | 0.03015216875 | 4514.214 | 2754.802 | 1759.412 | [5 empty] | 6.798303 | 0.1076054 | 220
|  |  |  | 0.03152272 | 604.3309 | 0.03152272 | 97.98461 | 0.03152272 | 4505.491 | 2746.08 | 1759.412 | [5 empty] | 7.107316 | 0.09369423 | 230
|  |  |  | 0.032893275 | 602.5698 | 0.032893275 | 97.98461 | 0.032893275 | 4497.489 | 2738.077 | 1759.412 | [5 empty] | 7.41633 | 0.08092229 | 240
|  |  |  | 0.03426383 | 600.9565 | 0.03426383 | 97.98461 | 0.03426383 | 4490.158 | 2730.747 | 1759.412 | [5 empty] | 7.725344 | 0.06915802 | 250
|  |  |  | 0.03563438125 | 599.4811 | 0.03563438125 | 97.98461 | 0.03563438125 | 4483.454 | 2724.042 | 1759.412 | [5 empty] | 8.034358 | 0.05828896 | 260
|  |  |  | 0.03700493 | 598.1339 | 0.03700493 | 97.98461 | 0.03700493 | 4477.332 | 2717.92 | 1759.412 | [5 empty] | 8.343371 | 0.04821844 | 270
|  |  |  | 0.0383754875 | 596.9059 | 0.0383754875 | 97.98461 | 0.0383754875 | 4471.752 | 2712.34 | 1759.412 | [5 empty] | 8.652385 | 0.038863 | 280
|  |  |  | 0.03974604 | 595.7886 | 0.03974604 | 97.98461 | 0.03974604 | 4466.675 | 2707.263 | 1759.412 | [5 empty] | 8.961399 | 0.03015023 | 290
|  |  |  | 0.04111659375 | 594.7738 | 0.04111659375 | 97.98461 | 0.04111659375 | 4462.064 | 2702.652 | 1759.412 | [5 empty] | 9.270413 | 0.02201703 | 300
|  |  |  | 0.04248715 | 593.8539 | 0.04248715 | 97.98461 | 0.04248715 | 4457.884 | 2698.472 | 1759.412 | [5 empty] | 9.579426 | 0.01440818 | 310
|  |  |  | 0.0438577 | 593.0218 | 0.0438577 | 97.98461 | 0.0438577 | 4454.103 | 2694.691 | 1759.412 | [5 empty] | 9.88844 | 0.007275189 | 320
|  |  |  | 0.04522825 | 592.2706 | 0.04522825 | 97.98461 | 0.04522825 | 4450.689 | 2691.277 | 1759.412 | [5 empty] | 10.19745 | 0.0005752683 | 330
|  |  |  | 0.04659880625 | 591.5939 | 0.04659880625 | 97.98461 | 0.04659880625 | 4447.614 | 2688.203 | 1759.412 | [5 empty] | 10.50647 | -0.005729433 | 340
|  |  |  | 0.04796936 | 590.9857 | 0.04796936 | 97.98461 | 0.04796936 | 4444.851 | 2685.439 | 1759.412 | [5 empty] | 10.81548 | -0.01167253 | 350
|  |  |  | 0.0493399125 | 590.4404 | 0.0493399125 | 97.98461 | 0.0493399125 | 4442.373 | 2682.961 | 1759.412 | [5 empty] | 11.1245 | -0.01728396 | 360
|  |  |  | 0.05071047 | 589.9527 | 0.05071047 | 97.98461 | 0.05071047 | 4440.157 | 2680.745 | 1759.412 | [5 empty] | 11.43351 | -0.02259049 | 370
|  |  |  | 0.05208101875 | 589.5176 | 0.05208101875 | 97.98461 | 0.05208101875 | 4438.179 | 2678.768 | 1759.412 | [5 empty] | 11.74252 | -0.0276161 | 380
|  |  |  | 0.05345157 | 589.1305 | 0.05345157 | 97.98461 | 0.05345157 | 4436.421 | 2677.009 | 1759.412 | [5 empty] | 12.05154 | -0.03238233 | 390
|  |  |  | 0.054822125 | 588.7871 | 0.054822125 | 97.98461 | 0.054822125 | 4434.86 | 2675.449 | 1759.412 | [5 empty] | 12.36055 | -0.03690861 | 400
|  |  |  | 0.05619268 | 588.4834 | 0.05619268 | 97.98461 | 0.05619268 | 4433.48 | 2674.068 | 1759.412 | [5 empty] | 12.66956 | -0.04121248 | 410
|  |  |  | 0.05756323125 | 588.2156 | 0.05756323125 | 97.98461 | 0.05756323125 | 4432.263 | 2672.852 | 1759.412 | [5 empty] | 12.97858 | -0.04530983 | 420
|  |  |  | 0.05893378 | 587.9802 | 0.05893378 | 97.98461 | 0.05893378 | 4431.194 | 2671.782 | 1759.412 | [5 empty] | 13.28759 | -0.04921506 | 430
|  |  |  | 0.0603043375 | 587.7741 | 0.0603043375 | 97.98461 | 0.0603043375 | 4430.257 | 2670.846 | 1759.412 | [5 empty] | 13.59661 | -0.0529413 | 440
|  |  |  | 0.06167489 | 587.5943 | 0.06167489 | 97.98461 | 0.06167489 | 4429.44 | 2670.029 | 1759.412 | [5 empty] | 13.90562 | -0.05650051 | 450
|  |  |  | 0.06304544375 | 587.4381 | 0.06304544375 | 97.98461 | 0.06304544375 | 4428.73 | 2669.319 | 1759.412 | [5 empty] | 14.21463 | -0.05990359 | 460
|  |  |  | 0.064416 | 587.3028 | 0.064416 | 97.98461 | 0.064416 | 4428.115 | 2668.704 | 1759.412 | [5 empty] | 14.52365 | -0.06316055 | 470
|  |  |  | 0.06578655 | 587.1862 | 0.06578655 | 97.98461 | 0.06578655 | 4427.586 | 2668.174 | 1759.412 | [5 empty] | 14.83266 | -0.06628055 | 480
|  |  |  | 0.0671571 | 587.0862 | 0.0671571 | 97.98461 | 0.0671571 | 4427.131 | 2667.72 | 1759.412 | [5 empty] | 15.14167 | -0.06927201 | 490
|  |  |  | 0.06852765625 | 587.0009 | 0.06852765625 | 97.98461 | 0.06852765625 | 4426.744 | 2667.332 | 1759.412 | [5 empty] | 15.45069 | -0.07214266 | 500
|  |  |  | 0.06989821 | 586.9284 | 0.06989821 | 97.98461 | 0.06989821 | 4426.414 | 2667.003 | 1759.412 | [5 empty] | 15.7597 | -0.07489965 | 510
|  |  |  | 0.0712687625 | 586.8673 | 0.0712687625 | 97.98461 | 0.0712687625 | 4426.136 | 2666.725 | 1759.412 | [5 empty] | 16.06872 | -0.07754957 | 520
|  |  |  | 0.07263932 | 586.8159 | 0.07263932 | 97.98461 | 0.07263932 | 4425.903 | 2666.492 | 1759.412 | [5 empty] | 16.37773 | -0.08009851 | 530
|  |  |  | 0.07400986875 | 586.7731 | 0.07400986875 | 97.98461 | 0.07400986875 | 4425.709 | 2666.297 | 1759.412 | [5 empty] | 16.68674 | -0.0825521 | 540
|  |  |  | 0.07538042 | 586.7377 | 0.07538042 | 97.98461 | 0.07538042 | 4425.548 | 2666.136 | 1759.412 | [5 empty] | 16.99576 | -0.08491558 | 550
|  |  |  | 0.076750975 | 586.7086 | 0.076750975 | 97.98461 | 0.076750975 | 4425.415 | 2666.004 | 1759.412 | [5 empty] | 17.30477 | -0.0871938 | 560
|  |  |  | 0.07812153 | 586.6849 | 0.07812153 | 97.98461 | 0.07812153 | 4425.308 | 2665.896 | 1759.412 | [5 empty] | 17.61378 | -0.08939127 | 570
|  |  |  | 0.07949208125 | 586.6657 | 0.07949208125 | 97.98461 | 0.07949208125 | 4425.22 | 2665.809 | 1759.412 | [5 empty] | 17.9228 | -0.09151221 | 580
|  |  |  | 0.08086263 | 586.6503 | 0.08086263 | 97.98461 | 0.08086263 | 4425.151 | 2665.739 | 1759.412 | [5 empty] | 18.23181 | -0.09356051 | 590
|  |  |  | 0.0822331875 | 586.6382 | 0.0822331875 | 97.98461 | 0.0822331875 | 4425.096 | 2665.684 | 1759.412 | [5 empty] | 18.54083 | -0.09553985 | 600
|  |  |  | 0.08360374 | 586.6287 | 0.08360374 | 97.98461 | 0.08360374 | 4425.052 | 2665.641 | 1759.412 | [5 empty] | 18.84984 | -0.09745363 | 610
|  |  |  | 0.08497429375 | 586.6214 | 0.08497429375 | 97.98461 | 0.08497429375 | 4425.019 | 2665.608 | 1759.412 | [5 empty] | 19.15885 | -0.09930505 | 620
|  |  |  | 0.08634485 | 586.6158 | 0.08634485 | 97.98461 | 0.08634485 | 4424.994 | 2665.582 | 1759.412 | [5 empty] | 19.46787 | -0.1010971 | 630
|  |  |  | 0.0877154 | 586.6116 | 0.0877154 | 97.98461 | 0.0877154 | 4424.975 | 2665.563 | 1759.412 | [5 empty] | 19.77688 | -0.1028326 | 640
|  |  |  | 0.08908595 | 586.6085 | 0.08908595 | 97.98461 | 0.08908595 | 4424.961 | 2665.549 | 1759.412 | [5 empty] | 20.08589 | -0.1045141 | 650
|  |  |  | 0.09045650625 | 586.6063 | 0.09045650625 | 97.98461 | 0.09045650625 | 4424.951 | 2665.539 | 1759.412 | [5 empty] | 20.39491 | -0.1061441 | 660
|  |  |  | 0.09182706 | 586.6047 | 0.09182706 | 97.98461 | 0.09182706 | 4424.943 | 2665.532 | 1759.412 | [5 empty] | 20.70392 | -0.107725 | 670
|  |  |  | 0.0931976125 | 586.6037 | 0.0931976125 | 97.98461 | 0.0931976125 | 4424.939 | 2665.527 | 1759.412 | [5 empty] | 21.01294 | -0.109259 | 680
|  |  |  | 0.09456817 | 586.6029 | 0.09456817 | 97.98461 | 0.09456817 | 4424.935 | 2665.524 | 1759.412 | [5 empty] | 21.32195 | -0.110748 | 690
|  |  |  | 0.09593871875 | 586.6025 | 0.09593871875 | 97.98461 | 0.09593871875 | 4424.933 | 2665.522 | 1759.412 | [5 empty] | 21.63096 | -0.1121941 | 700
|  |  |  | 0.09730927 | 586.6022 | 0.09730927 | 97.98461 | 0.09730927 | 4424.932 | 2665.52 | 1759.412 | [5 empty] | 21.93998 | -0.113599 | 710
|  |  |  | 0.098679825 | 586.6021 | 0.098679825 | 97.98461 | 0.098679825 | 4424.931 | 2665.52 | 1759.412 | [5 empty] | 22.24899 | -0.1149645 | 720
|  |  |  | 0.1000504 | 586.602 | 0.1000504 | 97.98461 | 0.1000504 | 4424.931 | 2665.519 | 1759.412 | [5 empty] | 22.558 | -0.1162922 | 730
|  |  |  | 0.1014209 | 586.6019 | 0.1014209 | 97.98461 | 0.1014209 | 4424.931 | 2665.519 | 1759.412 | [5 empty] | 22.86702 | -0.1175836 | 740
|  |  |  | 0.1027915 | 586.6019 | 0.1027915 | 97.98461 | 0.1027915 | 4424.931 | 2665.519 | 1759.412 | [5 empty] | 23.17603 | -0.1188403 | 750
|  |  |  | 0.1041620375 | 586.6019 | 0.1041620375 | 97.98461 | 0.1041620375 | 4424.931 | 2665.519 | 1759.412 | [5 empty] | 23.48505 | -0.1200636 | 760
|  |  |  | 0.1055326 | 586.6019 | 0.1055326 | 97.98461 | 0.1055326 | 4424.931 | 2665.519 | 1759.412 | [5 empty] | 23.79406 | -0.1212548 | 770
|  |  |  | 0.1069031 | 586.6019 | 0.1069031 | 97.98461 | 0.1069031 | 4424.931 | 2665.519 | 1759.412 | [5 empty] | 24.10307 | -0.1224152 | 780
|  |  |  | 0.1082737 | 586.6019 | 0.1082737 | 97.98461 | 0.1082737 | 4424.931 | 2665.519 | 1759.412 | [5 empty] | 24.41209 | -0.1235459 | 790
|  |  |  | 0.10964425 | 586.6019 | 0.10964425 | 97.98461 | 0.10964425 | 4424.931 | 2665.519 | 1759.412 | [5 empty] | 24.7211 | -0.1246481 | 800
Note on C6: Utsab Katwal: fc' should be between 15 and 200 MPa.
Note on C7: Utsab: If Ec is unknown, please leave this cell empty, it will be automatically calculated based on ACI code.
Note on C8: Utsab Katwal: fy should be less than or equal to 960MPa.
Note on C9: Utsab: IF fu is unknown, please leave it empty, it will be calculated based on formula developed by Tao et al. (2013)
Note on C10: Utsab: If Es is unknown, Es is automatically taken as 200000 MPa.
Note on C11: Utsab Katwal: L/D ratio should be less than or equal to 5.
Note on V15: Utsab Katwal: Revised fy
Note on V26: Utsab Katwal: Ec